## PETCH0 Data
| B | C | D | F | G
2 | d (mm) | 1/sqrt(d) | Stress (MPa) | Trend X | Predicted Stress
3 | 50 | 0.14142 | 19 | 0 | 1.3196
4 | 100 | 0.1 | 13 | 0.05 | 7.5004
5 | 200 | 0.070711 | 11 | 0.1 | 13.6812
6 | 300 | 0.057735 | 8 | 0.15 | 19.8621
|  |  |  | 0.2 | 26.0429
Best Fit
10 |  |  |  | A | B
11 |  |  |  | 123.6167 | 1.3196

## Graph
Best fit line

## Data with errors
| B | C | D |  | F | G
2 | d (mm) | 1/sqrt(d) | Stress (MPa) |  | Trend X | Predicted Stress
3 | 50 | 0.14142 | 19 |  | 0 | 1.3196
4 | 100 | 0.1 | 13 |  | 0.05 | 7.5004
5 | 200 | 0.070711 | 11 |  | 0.1 | 13.6812
6 | 300 | 0.057735 | 8 |  | 0.15 | 19.8621
[5 empty] | 0.2 | 26.0429
Best Fit
10 |  |  |  |  | A | B
11 |  |  |  |  | 123.6167 | 1.3196
What about the accuracy?
Stresses are a single measurement with a fixed error due to the accuracy of the measurement
Grain sizes are the average of around 100 measurements so each average has a different standard deviation
| d (mm) | Error ± 2std.dev | 1/√d error less | 1/√d error greater |  | Stress (MPa) | Error ±
| 50 | 15 | 0.017387 | 0.027609 |  | 19 | 0.5
| 100 | 30 | 0.012294 | 0.019523 |  | 13 | 0.5
| 200 | 40 | 0.006161 | 0.0083463 |  | 11 | 0.5
| 300 | 30 | 0.0026868 | 0.003123 |  | 8 | 0.5
Best fit accuracy: Method 1 (equivalent to putting a ruler on the graph)
Calculate best fit lines taking into account the extent of the error bars
just by selecting pairs of datapoints. (This is not mathematically meaningful)
|  | Maxiumum slope |  |  |  | Minimum slope
| Stress (MPa) | d (mm) | 1/sqrt(d) |  | Stress (MPa) | d (mm) | 1/sqrt(d)
| 19.5 | 65 | 0.12403 |  | 19.5 | 35 | 0.16903
| 7.5 | 270 | 0.060858 |  | 7.5 | 330 | 0.055048
| Best Fit |  |  |  | Best Fit
| Amax | Bmax |  |  | Amin | Bmin
| 189.9435 | -4.0596 |  |  | 105.2792 | 1.7046

## Graph with errors
Best fit line